## Papers Master List
paper_id | title | authors | year | journal | DOI | pollutant(s)_studied | included (Y/N) | exclusion_reason | pdf_filename | Papers included: | 11
P001 | Kinetics, equilibrium, and thermodynamics investigation on the adsorption of lead(II) by coal-based activated carbon | Yi, Yao, Zhu, Chen, Wang, Liu | 2016 | SpringerPlus | 10.1186/s40064-016-2839-4 | Pb(II) | Y | — | P001_Yi2016.pdf | Papers excluded: | 23
P002 | Batch and fixed bed adsorption of Pb(II) from aqueous solution using EDTA modified activated carbon derived from palm kernel shell | Pam, Abdullah, Tan, Zainal | 2018 | BioResources | 10.15376/biores.13.1.1235-1250 | Pb(II) | Y | — | P002_Pam2018.pdf
P003 | Efficient Adsorption of Lead (II) from Aqueous Phase Solutions Using Polypyrrole-Based Activated Carbon | Alghamdi, Al-Odayni, Sharaf Saeed, Al-Kahtani, Alharthi, Aouak | 2019 | Materials (MDPI) | 10.3390/ma12122020 | Pb(II) | N | Full text accessible, but BET surface area/pore volume are not reported in this paper's own text — Table 1 values are cited as "reported elsewhere" in a separate prior publication (ref. 33) and the table itself renders as an image I cannot read numerically. Fails AC-property inclusion criterion. | P003_Alghamdi2019.pdf
P004 | Efficacious Sorption Capacities for Pb(II) from Contaminated Water: A Comparative Study Using Biowaste and Its Activated Carbon as Potential Adsorbents | Devi, Goswami, Rabha, Kalita, Sarma, Devi | 2023 | ACS Omega | 10.1021/acsomega.3c00142 | Pb(II) | N | Full text not accessible — ACS Omega page blocked automated fetch (bot detection); only abstract/snippet-level data available (BET=745.77 m²/g, 99.9% removal at neutral pH), insufficient for condition-set extraction. | P004_Devi2023.pdf
P005 | Facile preparation of amine-functionalized corn husk derived activated carbon for effective removal of selected heavy metals from battery recycling wastewater | Ismail, Yahya, Auta, Obayomi | 2022 | Heliyon | 10.1016/j.heliyon.2022.e09516 | Pb(II), Cu(II), Ni(II) | N | Full text not accessible — both Cell.com/Heliyon and ScienceDirect blocked automated fetch; PMC blocked by CAPTCHA. Only abstract-level data available (BET=92.11/442.70 m²/g; Qmax Pb=2.814 mg/g), no pH/C0/dose/time detail obtainable. | P005_Ismail2022.pdf
P006 | Equilibrium, Kinetic, and Diffusion Mechanism of lead(II) and cadmium(II) Adsorption onto Commercial Activated Carbons | Lach, Okoniewska | 2024 | Molecules | 10.3390/molecules29112418 | Pb(II), Cd(II) | N | Full text accessible (MDPI, open access), and pH/dose/time/C0 protocol is clearly stated, but BET surface area, pore volume, and elemental/proximate composition are reported only in Table 11 (rendered as an image in the fetched page, not extractable as text). Fails the AC-property inclusion criterion. | P006_LachOkoniewska2024.pdf
P007 | Adsorption of Pb2+ by Activated Carbon Produced by Microwave-Assisted K2CO3 Activation of Date Palm Leaf Sheath Fibres | Aloud, Hameed, Yusop, Alharbi, Giesy, Alotaibi | 2023 | Water (MDPI) | 10.3390/w15223905 | Pb(II) | Y | — | P007_Aloud2023.pdf
P008 | Kinetics and Thermodynamics of Pb(II), Zn(II), and Cd(II) Adsorption from Aqueous Solutions onto Activated Biochar Obtained from Tobacco Waste | Jabłońska, Jabłoński, Gęga | 2025 | Materials (MDPI) | 10.3390/ma18102324 | Pb(II), Zn(II), Cd(II) | N | Full text accessible; BET (875.38 m²/g), pore volume (0.649 cm³/g), and pHpzc (9.15) are all explicitly reported in text. However, all actual condition-set q_e/removal values (CCD optimization table, kinetics, isotherms) are only presented in tables/figures rendered as images — no numeric per-condition q_e is readable from accessible text. Excluded per "undigitizable graph/table, no axis values readable" rule. | P008_Jablonska2025.pdf
P009 | Enhanced Adsorption of Pb(II) and Cd(II) by Activated Carbon Derived from Peach Stones for Efficient Water Decontamination | Cameu, Almeida, Oliveira, Igansi, Jaeschke, Silveira, Paes, Dias, Pinto, Cadaval | 2025 | Processes (MDPI) | 10.3390/pr13103064 | Pb(II), Cd(II) | N | Full text accessible; BET surface area (50 m²/g) and average pore size (23 Å) are given, but total pore volume is only discussed comparatively in prose ("lower than...0.49–0.70 cm³/g") without a specific measured value for this AC — the actual Table 1 value is not extractable. Also, the reported max q_e (150 mg/g Pb, 80 mg/g Cd at 45°C) is not tied to a stated C0 in accessible text. | P009_Cameu2025.pdf
P010 | Adsorption of Lead (Pb(II)) from Contaminated Water onto Activated Carbon: Kinetics, Isotherms, Thermodynamics, and Modeling by Artificial Intelligence | Abd El-wahaab, El-Shwiniy, Alrowais, Nasef, Said | 2025 | Sustainability (MDPI) | 10.3390/su17052131 | Pb(II) | Y | — | P010_AbdElwahaab2025.pdf
P011 | Recycling of Sewage Sludge: Synthesis and Application of Sludge-Based Activated Carbon in the Efficient Removal of Cadmium (II) and Lead (II) from Wastewater | Aljubiri, Younes, Alosaimi, Abdel Daiem, Abdel-Salam, El-Shwiniy | 2024 | Int. J. Mol. Sci. (MDPI) | 10.3390/ijms25189866 | Cd(II), Pb(II) | Y | — | P011_Aljubiri2024.pdf
P012 | Adsorption of cadmium(II) in wastewater by magnesium oxide modified biochar | Xu, Xia, Zhang, Jiang, Cai, Hu | 2022 | Arabian Journal of Chemistry | 10.1016/j.arabjc.2022.104059 | Cd(II) | N | Full text accessible; BET/pore data given for a "treated AC" baseline (919.441 m²/g, 0.585 mL/g), but all reported adsorption performance (isotherms, kinetics, C0/pH/dose effects) is for the MgO-doped composite (MgO-AC), not plain activated carbon. The actual adsorbent under test is out of project scope (AC only), and no standalone AC condition-set data are reported. | P012_Xu2022.pdf
P013 | Adsorption Kinetics of Cadmium and Lead by Biochars in Single- and Bisolute Brackish Water Systems | Rafiq, Wongrod, Vinitnantharat | 2023 | ACS Omega | 10.1021/acsomega.3c03335 | Cd(II), Pb(II) | N | Full text not accessible — ACS Publications blocks automated fetch (bot detection); PMC mirror (PMC10702322) blocked by CAPTCHA. Only abstract/citation-level data available (includes a commercial AC comparator with real % removal figures at various salinities, but no BET/pore volume/condition-set numbers extractable). | P013_Rafiq2023.pdf
P014 | Adsorption of Cd (II) on Modified Granular Activated Carbons: Isotherm and Column Study | Not extracted (full text inaccessible) | — | (PMC6149846) | Not extracted | Cd(II) | N | Full text not accessible — PMC blocked by CAPTCHA on every attempt. Only abstract-level modeling detail (BET/DA/DFT pore models mentioned) available; no numeric AC-property or condition-set data obtainable. | P014_UnknownModifiedGAC.pdf
P015 | Adsorptive removal of cadmium (II) from wastewater using activated carbon synthesized from stem of Khat (Catha edulis) | Not confirmed (PMC blocked) | 2024 | (journal not confirmed — PMC-hosted) | Not confirmed | Cd(II) | N (tentative) | Full text not accessible — PMC blocked by CAPTCHA on every attempt. Abstract only reports proximate analysis (moisture/ash/volatile %) and BET surface area (615 m²/g) — no pore volume value seen, and no C0/pH/dose/time or qe data confirmed. | P015_KhatStemAC2024.pdf
P016 | Surface chemistry and adsorption mechanism of cadmium ion on activated carbon derived from Garcinia mangostana shell | Not confirmed (not yet fetched) | 2013 | Korean Journal of Chemical Engineering | 10.1007/s11814-013-0130-8 | Cd(II) | N (tentative) | Springer-hosted but not fully fetched this round — likely paywalled (non-open-access Springer journal, unlike SpringerPlus/SpringerOpen). Abstract-level only: BET=1498 m²/g, pH_pzc=2.8 confirmed; pore volume and condition-set data not verified. | P016_GarciniaCAC2013.pdf
P017 | Statistical analyses on effective removal of cadmium and hexavalent chromium ions by multiwall carbon nanotubes (MWCNTs) | Not confirmed (PMC blocked) | Not confirmed | (PMC7287254) | Not confirmed | Cd(II), Cr(VI) | N (tentative) | Primary adsorbent under test is a Co–Fe/AC composite compared against plain AC and MWCNTs — plain AC is only a characterization baseline (BET=230.24 m²/g); unclear from abstract whether plain-AC-only adsorption performance (vs. only the composite) is reported. PMC full text blocked by CAPTCHA, so this is unresolved. | P017_MWCNTsCoFeAC.pdf
P018 | Adsorption of cadmium from wastewater with activated carbons derived from pig fur biowaste: A comparative study of in-situ and ex-situ activation routes | Orugba, Sinebe, Chukwuneke, Okoro, Enyi, Ani | 2024 | Heliyon | (DOAJ-listed, DOI not yet confirmed) | Cd(II) | N (tentative) | Not yet fetched for full text this round. Abstract reports RSM-optimized process conditions (temperature, time, impregnation ratio) and % cadmium removal, but no BET/pore volume figures appear in the abstract — needs full-text check before final inclusion call. | P018_Orugba2024.pdf
P019 | Cd(II) adsorption from aqueous solution using pristine and activated Melocanna baccifera biochar: isotherm and kinetics studies | Lalchawiliana, Laltlankimi Khiangte, Tongbram Punshi Singh, Lalremruata Hauhnar | 2026 | Frontiers in Carbon | 10.3389/frcrb.2026.1720673 | Cd(II) | N (tentative) | KOH/H3PO4-activated biochar (within AC scope), Frontiers is typically open access, but not yet fetched this round for BET/pore volume/condition-set verification. Abstract confirms a BET increase after activation (~34%) and qmax=24.39 mg/g, but no specific numbers given in the snippet.
Dyes Papers
P020 | Comparative adsorption isotherms and modeling of methylene blue onto activated carbons | Belhachemi, Addoun | 2011 | Applied Water Science | 10.1007/s13201-011-0014-1 | MB | Y | — | P020_Belhachemi2011.pdf
P021 | Experimental Design, Equilibrium Modeling and Kinetic Studies on the Adsorption of Methylene Blue by Adsorbent: Activated Carbon from Durian Shell Waste | Tran, Ðo, Ha, Duong, Chu, Vu, Chau, Tran, Song | 2022 | Materials (MDPI) | 10.3390/ma15238566 | MB | Y | — | P021_Tran2022.pdf
P022 | Assessment of the Porous Structure and Surface Chemistry of Activated Biocarbons Used for Methylene Blue Adsorption | Charmas, Ziezio, Jedynak | 2023 | Molecules | 10.3390/molecules28134922 | MB | Y | — | P022_Charmas2023.pdf
P023 | Adsorption of methylene blue onto activated carbon produced from tea (Camellia sinensis L.) seed shells: kinetics, equilibrium, and thermodynamics studies | Not confirmed (PMC blocked) | Not confirmed | (PMC3709070) | Not confirmed | MB | N | Full text not accessible — PMC blocked by CAPTCHA. Abstract gives BET=1530.67 m²/g, pore volume=0.7826 cm³/g, Langmuir qmax=324.7 mg/g, but no C0/pH/dose/time condition-set data confirmable. | P023_TeaSeedShell.pdf
P024 | Methylene blue adsorption mechanism of activated carbon synthesised from cashew nut shells | Not confirmed (PMC blocked) | Not confirmed | (PMC9037662) | Not confirmed | MB | N | Full text not accessible — PMC blocked by CAPTCHA. | P024_CashewNutShell.pdf
P025 | The Use of High Surface Area Mesoporous-Activated Carbon from Longan Seed Biomass for Increasing Capacity and Kinetics of Methylene Blue Adsorption | Not confirmed (PMC blocked) | Not confirmed | (PMC8587158) | Not confirmed | MB | N | Full text not accessible — PMC blocked by CAPTCHA. Abstract gives BET=1773 m²/g, mesopore volume=0.474 cm³/g, qmax up to 1000 mg/g, but no condition-set data confirmable. | P025_LonganSeed.pdf
P026 | Synthesis and characterization of modified activated carbon (MgO/AC) for methylene blue adsorption | Not confirmed (not fetched) | Not confirmed | Water Science & Technology (IWA) | Not confirmed | MB | N | Primary adsorbent is a metal-oxide composite (MgO/AC), out of project scope (AC only), consistent with the same exclusion rule applied to metal-oxide composites in the Cd(II) batch. Not fetched further. | P026_MgOAC.pdf
P027 | Kinetic and Thermodynamic Study of Methylene Blue Adsorption onto Activated Carbon Obtained from the Peel of musa paradisiaca | Vallejo, Diaz-Uribe, Duran, Vargas-Delgadillo, Barbosa | 2025 | Sci (MDPI) | 10.3390/sci7040170 | MB | Y | — | P027_Vallejo2025.pdf
P028 | Adsorption of methylene blue onto activated carbon produced from tea (Camellia sinensis L.) seed shells | Not confirmed (PMC blocked) | Not confirmed | (PMC3709070) | Not confirmed | MB | N | Full text not accessible — PMC blocked by CAPTCHA (repeat candidate from Batch 1). | P028_TeaSeedShell.pdf
P029 | Adsorption of phenol and methylene blue contaminants onto high-performance catalytic activated carbon from biomass residues | Not confirmed (PMC blocked) | 2025 (collection date) | (PMC11721239) | Not confirmed | MB (binary system with phenol) | N | Full text not accessible — PMC blocked by CAPTCHA. Abstract gives only combined single/binary qmax ranges (352.25–855.96 mg/g single; 348.90–456.39 mg/g binary), no BET/pore volume or condition-set data confirmable. | P029_PhenolMBCatalyticAC.pdf
P030 | Experiments and physical investigation on the adsorption of methylene [blue] on activated carbon | Not confirmed (PMC blocked) | 2025 | (PMC12749830) | Not confirmed | MB | N | Full text not accessible — PMC blocked by CAPTCHA. | P030_PhysicalInvestigationAC.pdf
P031 | Adsorption of Methylene Blue on Activated Carbon Surfaces Obtained by Shock Compression of Graphite Using Reactive Molecular Dynamics | Not confirmed (PMC blocked) | 2024 | (PMC11679267, MDPI) | Not confirmed | MB | N | This is a molecular dynamics simulation study, not an empirical batch-adsorption experiment — no real C0/pH/dose/time/BET data to extract regardless of access. Out of scope for a literature-derived experimental dataset. | P031_MDSimulationGraphiteAC.pdf
P032 | Kinetics and Thermodynamics Study of Methylene Blue Adsorption to Sucrose- and Urea-Derived Nitrogen-Enriched, Hierarchically Porous Carbon Activated by KOH and H3PO4 | Not confirmed (ACS blocked) | 2023 | ACS Omega | 10.1021/acsomega.3c00339 | MB | N | Full text not accessible — ACS Publications blocks automated fetch (bot detection); PMC mirror (PMC10173434) blocked by CAPTCHA. | P032_SucroseUreaNC.pdf
P033 | Kinetic and Thermodynamic Studies of Methylene Blue Adsorption on Biomass-Derived Biocarbon Materials | Not confirmed (PMC blocked) | 2025 | (PMC12985126) | Not confirmed | MB | N | Full text not accessible — PMC blocked by CAPTCHA. Abstract gives BET range (109–154 m²/g) but no condition-set data confirmable. | P033_BiomassBiocarbon.pdf
P034 | Efficient adsorptive removal of Congo Red dye using activated carbon derived from Spathodea campanulata flowers | Sudarsan, Murugesan, Varadavenkatesan, Vinayagam, Selvaraj | 2025 | Scientific Reports | 10.1038/s41598-025-86032-9 | CR | Y | — | P034_Sudarsan2025.pdf
P035 | Twigs-derived activated carbons via H3PO4/ZnCl2 composite activation for methylene blue and congo red dyes removal | Zubir, Zaini | 2020 | Scientific Reports | 10.1038/s41598-020-71034-6 | CR, MB | Y | — | P035_Zubir2020.pdf
P036 | Efficient Removal of Congo Red from Wastewater Using Date-Pit Activated Carbon | Not confirmed | 2025 | Fibers and Polymers (Springer) | 10.1007/s12221-025-01277-5 | CR | N | Not yet fetched for full text — Fibers and Polymers is a standard (non-open-access) Springer journal, unlike SpringerOpen/Applied Water Science; likely paywalled. Abstract gives BET=946.68 m²/g, pore volume=0.46 cm³/g but no condition-set data confirmable at this access level. | P036_DatePitAC.pdf
P037 | Adsorption characteristics of Congo Red on coal-based mesoporous activated carbon | Not confirmed | 2007 | Adsorption Science & Technology (ScienceDirect) | Not confirmed | CR | N | ScienceDirect abstract-page only (robots-disallowed for full fetch); reports BET range 331–679 m²/g and pHpzc >10 across several ACs but no accessible condition-set data. | P037_CoalMesoporousAC.pdf
P038 | Adsorption of congo red on mesoporous activated carbon prepared by CO2 physical activation | Not confirmed | 2020 | Chinese Journal of Chemical Engineering (ScienceDirect) | Not confirmed | CR (also Amido Black 10B) | N | ScienceDirect blocks full fetch (robots disallowed). Abstract reports max qe=559.3 mg/g for CR but no BET/pore volume/condition-set data at abstract level. | P038_SargassumCO2AC.pdf
P039 | Adsorption enhancement of Congo red dye from wastewater based on edamame shell originated activated carbon by the cations | Not confirmed | 2023 | Diamond and Related Materials (ScienceDirect) | Not confirmed | CR | N | ScienceDirect blocks full fetch. Abstract reports an unusually high qmax (1509.60 mg/g) but no accessible BET/pore-volume/condition-set numbers to verify or extract. | P039_EdamameShellAC.pdf

## Metal_Data_raw
paper_id | pollutant | AC_precursor | BET_m2g | pore_vol_cm3g | pH_pzc | C_pct | H_pct | O_pct | N_pct | C0_mgL | pH | dose_gL | contact_time_min | temp_K | Ce_mgL | qe_mgg | data_source | notes
P001 | Pb(II) | coal (anthracite) | 950 | 0.8 | [5 empty] | 150 | 6 | 1.2 | 240 | 298 |  | 115 | table | qe_exp from pseudo-second order kinetics table[cite: 5]
P001 | Pb(II) | coal (anthracite) | 950 | 0.8 | [6 empty] | 5 | 1.2 | 60 | 298 |  | 162.33 | table | Langmuir Qmax[cite: 5]
P001 | Pb(II) | coal (anthracite) | 950 | 0.8 | [5 empty] | 150 | 5 | 1.2 | 60 | 298 | 10.56 | 116.2 | calculated | Calculated from 92.96% removal stated in text[cite: 5]
P001 | Pb(II) | coal (anthracite) | 950 | 0.8 | [5 empty] | 150 | 5 | 1.2 | 60 | 318 | 18.195 | 109.84 | calculated | Calculated from 87.87% removal stated in text[cite: 5]
P002 | Pb(II) | palm kernel shell | 1559.9 | 1.71 | [6 empty] | 4 | 1.4 | 120 | 298 |  | 80.6 | table | Langmuir Qmax[cite: 4]
P002 | Pb(II) | palm kernel shell | 1100.7 | 1.53 | [6 empty] | 4 | 1 | 120 | 298 |  | 104 | table | Langmuir Qmax; EDTA-modified AC[cite: 4]
P002 | Pb(II) | palm kernel shell | 1559.9 | 1.71 | [5 empty] | 100 |  | 1.4 | 120 | 298 |  | 56 | table | qe_exp from pseudo-second order kinetics table, assumed C0=100[cite: 4]
P002 | Pb(II) | palm kernel shell | 1100.7 | 1.53 | [5 empty] | 100 |  | 1 | 120 | 298 |  | 96.4 | table | qe_exp from pseudo-second order kinetics table, assumed C0=100; EDTA-modified AC[cite: 4]
P002 | Pb(II) | palm kernel shell | 1559.9 | 1.71 | [5 empty] | 150 | 4 | 1.4 |  | 298 |  | 80 | table | Thermodynamic parameters table[cite: 4]
P002 | Pb(II) | palm kernel shell | 1559.9 | 1.71 | [5 empty] | 150 | 4 | 1.4 |  | 308 |  | 84.4 | table | Thermodynamic parameters table[cite: 4]
P002 | Pb(II) | palm kernel shell | 1559.9 | 1.71 | [5 empty] | 150 | 4 | 1.4 |  | 313 |  | 88.4 | table | Thermodynamic parameters table[cite: 4]
P002 | Pb(II) | palm kernel shell | 1559.9 | 1.71 | [5 empty] | 150 | 4 | 1.4 |  | 323 |  | 91.5 | table | Thermodynamic parameters table[cite: 4]
P002 | Pb(II) | palm kernel shell | 1559.9 | 1.71 | [5 empty] | 150 | 4 | 1.4 |  | 333 |  | 90.9 | table | Thermodynamic parameters table[cite: 4]
P002 | Pb(II) | palm kernel shell | 1100.7 | 1.53 | [5 empty] | 150 | 4 | 1 |  | 298 |  | 98.6 | table | Thermodynamic parameters table; EDTA-modified AC[cite: 4]
P002 | Pb(II) | palm kernel shell | 1100.7 | 1.53 | [5 empty] | 150 | 4 | 1 |  | 308 |  | 98.8 | table | Thermodynamic parameters table; EDTA-modified AC[cite: 4]
P002 | Pb(II) | palm kernel shell | 1100.7 | 1.53 | [5 empty] | 150 | 4 | 1 |  | 313 |  | 101.2 | table | Thermodynamic parameters table; EDTA-modified AC[cite: 4]
P002 | Pb(II) | palm kernel shell | 1100.7 | 1.53 | [5 empty] | 150 | 4 | 1 |  | 323 |  | 107.2 | table | Thermodynamic parameters table; EDTA-modified AC[cite: 4]
P002 | Pb(II) | palm kernel shell | 1100.7 | 1.53 | [5 empty] | 150 | 4 | 1 |  | 333 |  | 103.4 | table | Thermodynamic parameters table; EDTA-modified AC[cite: 4]
P003 | Pb(II) | Polypyrrole | 2871 | 0.054 | [5 empty] | 10 | 5.5 | 5 | 1440 | 296 |  | 1.682 | table | qe_exp from kinetics table[cite: 3]
P003 | Pb(II) | Polypyrrole | 2871 | 0.054 | [5 empty] | 50 | 5.5 | 5 | 1440 | 296 |  | 8.104 | table | qe_exp from kinetics table[cite: 3]
P003 | Pb(II) | Polypyrrole | 2871 | 0.054 | [5 empty] | 100 | 5.5 | 5 | 1440 | 296 |  | 16.01 | table | qe_exp from kinetics table[cite: 3]
P003 | Pb(II) | Polypyrrole | 2871 | 0.054 | [6 empty] | 5.5 | 5 | 360 | 296 |  | 50 | table | Langmuir Qmax[cite: 3]
P003 | Pb(II) | Polypyrrole | 2871 | 0.054 | [5 empty] | 100 | 4 | 5 |  | 296 | 30 | 14 | graph | Effect of pH, values directly labeled on bars[cite: 3]
P003 | Pb(II) | Polypyrrole | 2871 | 0.054 | [5 empty] | 100 | 5.5 | 5 |  | 296 | 18.2 | 16.4 | graph | Effect of pH, values directly labeled on bars[cite: 3]
P003 | Pb(II) | Polypyrrole | 2871 | 0.054 | [5 empty] | 100 | 7 | 5 |  | 296 | 24 | 15.2 | graph | Effect of pH, values directly labeled on bars[cite: 3]
P006 | Pb(II) | Commercial AC (WG-12) | 1098 | 0.99 | 6.4 | [5 empty] | 6 | 0.4 | 360 | 293.15 |  | 162.19 | table | Langmuir Qmax; C0 unstated (isotherm series 10-100 mg/L)[cite: 6]
P006 | Pb(II) | Commercial AC (ROW 08 Supra) | 897 | 1.135 | 6.5 | [5 empty] | 6 | 0.4 | 360 | 293.15 |  | 135.94 | table | Langmuir Qmax; C0 unstated (isotherm series 10-100 mg/L)[cite: 6]
P006 | Pb(II) | Commercial AC (F-300) | 847 | 0.987 | 6.6 | [5 empty] | 6 | 0.4 | 360 | 293.15 |  | 149.11 | table | Langmuir Qmax; C0 unstated (isotherm series 10-100 mg/L)[cite: 6]
P006 | Pb(II) | Commercial AC (WG-12) | 1098 | 0.99 | 6.4 |  |  |  |  | 50 | 6 | 0.4 |  | 293.15 |  | 106.21 | table | Fitted PSO qe[cite: 6]
P006 | Pb(II) | Commercial AC (ROW 08 Supra) | 897 | 1.135 | 6.5 |  |  |  |  | 50 | 6 | 0.4 |  | 293.15 |  | 99.74 | table | Fitted PSO qe[cite: 6]
P006 | Pb(II) | Commercial AC (F-300) | 847 | 0.987 | 6.6 |  |  |  |  | 50 | 6 | 0.4 |  | 293.15 |  | 102.03 | table | Fitted PSO qe[cite: 6]
P006 | Cd(II) | Commercial AC (WG-12) | 1098 | 0.99 | 6.4 | [5 empty] | 6 | 0.4 | 360 | 293.15 |  | 126.34 | table | Langmuir Qmax; C0 unstated (isotherm series 10-100 mg/L)[cite: 6]
P006 | Cd(II) | Commercial AC (ROW 08 Supra) | 897 | 1.135 | 6.5 | [5 empty] | 6 | 0.4 | 360 | 293.15 |  | 69.91 | table | Langmuir Qmax; C0 unstated (isotherm series 10-100 mg/L)[cite: 6]
P006 | Cd(II) | Commercial AC (F-300) | 847 | 0.987 | 6.6 | [5 empty] | 6 | 0.4 | 360 | 293.15 |  | 104.42 | table | Langmuir Qmax; C0 unstated (isotherm series 10-100 mg/L)[cite: 6]
P006 | Cd(II) | Commercial AC (WG-12) | 1098 | 0.99 | 6.4 |  |  |  |  | 50 | 6 | 0.4 |  | 293.15 |  | 92.55 | table | Fitted PSO qe[cite: 6]
P006 | Cd(II) | Commercial AC (ROW 08 Supra) | 897 | 1.135 | 6.5 |  |  |  |  | 50 | 6 | 0.4 |  | 293.15 |  | 64.29 | table | Fitted PSO qe[cite: 6]
P006 | Cd(II) | Commercial AC (F-300) | 847 | 0.987 | 6.6 |  |  |  |  | 50 | 6 | 0.4 |  | 293.15 |  | 86.71 | table | Fitted PSO qe[cite: 6]
P006 | Pb(II) | Commercial AC (WG-12) | 1098 | 0.99 | 6.4 |  |  |  |  | 10 | 6 | 0.4 | 360 | 293.15 | 0.71 | 23.225 | calculated | Calculated from 92.9% removal in Demineralised water[cite: 6]
P006 | Pb(II) | Commercial AC (WG-12) | 1098 | 0.99 | 6.4 |  |  |  |  | 10 | 6 | 0.4 | 360 | 293.15 | 0.92 | 22.7 | calculated | Calculated from 90.8% removal in Spring water[cite: 6]
P006 | Pb(II) | Commercial AC (WG-12) | 1098 | 0.99 | 6.4 |  |  |  |  | 10 | 6 | 0.4 | 360 | 293.15 | 1.08 | 22.3 | calculated | Calculated from 89.2% removal in Low-mineralised water[cite: 6]
P006 | Pb(II) | Commercial AC (WG-12) | 1098 | 0.99 | 6.4 |  |  |  |  | 10 | 6 | 0.4 | 360 | 293.15 | 1.63 | 20.925 | calculated | Calculated from 83.7% removal in Medium mineralised water[cite: 6]
P006 | Pb(II) | Commercial AC (WG-12) | 1098 | 0.99 | 6.4 |  |  |  |  | 10 | 6 | 0.4 | 360 | 293.15 | 3.22 | 16.95 | calculated | Calculated from 67.8% removal in Highly mineralised water[cite: 6]
P006 | Cd(II) | Commercial AC (WG-12) | 1098 | 0.99 | 6.4 |  |  |  |  | 10 | 6 | 0.4 | 360 | 293.15 | 1.82 | 20.45 | calculated | Calculated from 81.8% removal in Demineralised water[cite: 6]
P006 | Cd(II) | Commercial AC (WG-12) | 1098 | 0.99 | 6.4 |  |  |  |  | 10 | 6 | 0.4 | 360 | 293.15 | 2.09 | 19.775 | calculated | Calculated from 79.1% removal in Spring water[cite: 6]
P006 | Cd(II) | Commercial AC (WG-12) | 1098 | 0.99 | 6.4 |  |  |  |  | 10 | 6 | 0.4 | 360 | 293.15 | 2.18 | 19.55 | calculated | Calculated from 78.2% removal in Low-mineralised water[cite: 6]
P006 | Cd(II) | Commercial AC (WG-12) | 1098 | 0.99 | 6.4 |  |  |  |  | 10 | 6 | 0.4 | 360 | 293.15 | 2.92 | 17.7 | calculated | Calculated from 70.8% removal in Medium mineralised water[cite: 6]
P006 | Cd(II) | Commercial AC (WG-12) | 1098 | 0.99 | 6.4 |  |  |  |  | 10 | 6 | 0.4 | 360 | 293.15 | 3.63 | 15.925 | calculated | Calculated from 63.7% removal in Highly mineralised water[cite: 6]
P008 | Cd(II) | tobacco waste stems | 875.38 | 0.649 | 9.15 | 49 | 2.5 | 20.34 | 1.3 |  | 5 | 5 | 1440 | 293.15 |  | 28.72 | table | Langmuir QL Table 7[cite: 12]
P008 | Pb(II) | tobacco waste stems | 875.38 | 0.649 | 9.15 | 49 | 2.5 | 20.34 | 1.3 |  | 5 | 5 | 1440 | 293.15 |  | 64.23 | table | Langmuir QL Table 7[cite: 12]
P008 | Cd(II) | tobacco waste stems | 875.38 | 0.649 | 9.15 | 49 | 2.5 | 20.34 | 1.3 | 50 | 5 | 5 | 120 | 293.15 |  | 9.98 | table | Fitted PSO qe Table 6[cite: 12]
P008 | Pb(II) | tobacco waste stems | 875.38 | 0.649 | 9.15 | 49 | 2.5 | 20.34 | 1.3 | 50 | 5 | 5 | 120 | 293.15 |  | 9.97 | table | Fitted PSO qe Table 6[cite: 12]
P010 | Pb(II) | maritime pinewood | 1201 | 0.835 | 6 |  |  |  |  | 10 | 4 | 2 | 60 | 303.15 | 0.23 | 4.885 | calculated | Calculated from Table 4 Ce[cite: 10]
P010 | Pb(II) | maritime pinewood | 1201 | 0.835 | 6 |  |  |  |  | 20 | 4 | 2 | 60 | 303.15 | 0.45 | 9.775 | calculated | Calculated from Table 4 Ce[cite: 10]
P010 | Pb(II) | maritime pinewood | 1201 | 0.835 | 6 |  |  |  |  | 40 | 4 | 2 | 60 | 303.15 | 0.89 | 19.555 | calculated | Calculated from Table 4 Ce[cite: 10]
P010 | Pb(II) | maritime pinewood | 1201 | 0.835 | 6 |  |  |  |  | 60 | 4 | 2 | 60 | 303.15 | 1.32 | 29.34 | calculated | Calculated from Table 4 Ce[cite: 10]
P010 | Pb(II) | maritime pinewood | 1201 | 0.835 | 6 |  |  |  |  | 80 | 4 | 2 | 60 | 303.15 | 1.75 | 39.125 | calculated | Calculated from Table 4 Ce[cite: 10]
P010 | Pb(II) | maritime pinewood | 1201 | 0.835 | 6 |  |  |  |  | 100 | 4 | 2 | 60 | 303.15 | 2.14 | 48.93 | calculated | Calculated from Table 4 Ce[cite: 10]
P010 | Pb(II) | maritime pinewood | 1201 | 0.835 | 6 |  |  |  |  | 150 | 4 | 2 | 60 | 303.15 | 7.36 | 71.32 | calculated | Calculated from Table 4 Ce[cite: 10]
P010 | Pb(II) | maritime pinewood | 1201 | 0.835 | 6 |  |  |  |  | 200 | 4 | 2 | 60 | 303.15 | 14.6 | 92.7 | calculated | Calculated from Table 4 Ce[cite: 10]
P010 | Pb(II) | maritime pinewood | 1201 | 0.835 | 6 |  |  |  |  | 250 | 4 | 2 | 60 | 303.15 | 32.4 | 108.8 | calculated | Calculated from Table 4 Ce[cite: 10]
P010 | Pb(II) | maritime pinewood | 1201 | 0.835 | 6 |  |  |  |  | 100 | 4 | 2 | 60 | 303.15 |  | 1826.08 | table | Langmuir Qmax from Table 7[cite: 10]
P011 | Cd(II) | sewage sludge (thickened) | 336.339 | 0.268858 |  | 90.8 | 4.2 | 5.1 | 1.6 |  | 7 | 4 | 30 | 298.15 |  | 309.24 | table | Langmuir Xm from Table 7 (SBAC1)[cite: 9]
P011 | Cd(II) | sewage sludge (unthickened) | 498.386 | 0.374884 |  | 93.1 | 5.5 | 4.9 | 2.1 |  | 7 | 4 | 30 | 298.15 |  | 329.62 | table | Langmuir Xm from Table 7 (SBAC2)[cite: 9]
P011 | Pb(II) | sewage sludge (thickened) | 336.339 | 0.268858 |  | 90.8 | 4.2 | 5.1 | 1.6 |  | 7 | 4 | 30 | 298.15 |  | 318.46 | table | Langmuir Xm from Table 7 (SBAC1)[cite: 9]
P011 | Pb(II) | sewage sludge (unthickened) | 498.386 | 0.374884 |  | 93.1 | 5.5 | 4.9 | 2.1 |  | 7 | 4 | 30 | 298.15 |  | 339.61 | table | Langmuir Xm from Table 7 (SBAC2)[cite: 9]
P012 | Cd(II) | C. oleifera shells | 919.441 | 0.585 | [5 empty] | 100 | 7 | 0.1 | 200 |  | 520 | graph | Treated AC (plain AC without MgO); qe approx from 52% adsorption rate at 200 min in Fig 14[cite: 15]
P013 | Cd(II) | bamboo | 136.02 | 0.1098 | 10.01 | 86 | 4.2 | 9.4 | 0.3 | 1 | 7 | 2 | 1440 | 301.15 |  | 0.472 | table | Single-solute system; AC only; qe from PSO model in Table 3[cite: 14]
P013 | Pb(II) | bamboo | 136.02 | 0.1098 | 10.01 | 86 | 4.2 | 9.4 | 0.3 | 1 | 7 | 2 | 1440 | 301.15 |  | 0.49 | table | Single-solute system; AC only; qe from PSO model in Table 3[cite: 14]
P015 | Cd(II) | Khat (Catha edulis) stem | 615 |  | 3.7 |  |  |  |  | 5 | 2.5 | 30 | 298.15 |  | 25.54598 | table | Langmuir qmax; C0 varied 20-100 mg/L[cite: 22]
P016 | Cd(II) | Garcinia mangostana shell | 1498 | 0.94 | 2.8 | 35.23 | 4.48 | 59.82 | 0.47 | 10 | 5.6 | 0.5 | 360 | 303 |  | 1.706 | table | qe_exp from kinetic studies (Table 5)[cite: 21]
P016 | Cd(II) | Garcinia mangostana shell | 1498 | 0.94 | 2.8 | 35.23 | 4.48 | 59.82 | 0.47 | 20 | 5.6 | 0.5 | 360 | 303 |  | 3.352 | table | qe_exp from kinetic studies (Table 5)[cite: 21]
P016 | Cd(II) | Garcinia mangostana shell | 1498 | 0.94 | 2.8 | 35.23 | 4.48 | 59.82 | 0.47 | 30 | 5.6 | 0.5 | 360 | 303 |  | 4.919 | table | qe_exp from kinetic studies (Table 5)[cite: 21]
P016 | Cd(II) | Garcinia mangostana shell | 1498 | 0.94 | 2.8 | 35.23 | 4.48 | 59.82 | 0.47 | 40 | 5.6 | 0.5 | 360 | 303 |  | 7.122 | table | qe_exp from kinetic studies (Table 5)[cite: 21]
P016 | Cd(II) | Garcinia mangostana shell | 1498 | 0.94 | 2.8 | 35.23 | 4.48 | 59.82 | 0.47 | 50 | 5.6 | 0.5 | 360 | 303 |  | 8.446 | table | qe_exp from kinetic studies (Table 5)[cite: 21]
P016 | Cd(II) | Garcinia mangostana shell | 1498 | 0.94 | 2.8 | 35.23 | 4.48 | 59.82 | 0.47 |  | 5.6 | 0.5 | 360 | 303 |  | 35.97 | table | Langmuir Q0 from Table 4[cite: 21]
P016 | Cd(II) | Garcinia mangostana shell | 1498 | 0.94 | 2.8 | 35.23 | 4.48 | 59.82 | 0.47 | 20 | 2 | 0.5 |  | 303 |  | 1.6 | graph | Calculated from ~4% removal in Fig 5; assumed dose is 0.5 g/L[cite: 21]
P016 | Cd(II) | Garcinia mangostana shell | 1498 | 0.94 | 2.8 | 35.23 | 4.48 | 59.82 | 0.47 | 20 | 4 | 0.5 |  | 303 |  | 12.8 | graph | Calculated from ~32% removal in Fig 5; assumed dose is 0.5 g/L[cite: 21]
P016 | Cd(II) | Garcinia mangostana shell | 1498 | 0.94 | 2.8 | 35.23 | 4.48 | 59.82 | 0.47 | 20 | 6 | 0.5 |  | 303 |  | 15.6 | graph | Calculated from ~39% removal in Fig 5; assumed dose is 0.5 g/L[cite: 21]
P016 | Cd(II) | Garcinia mangostana shell | 1498 | 0.94 | 2.8 | 35.23 | 4.48 | 59.82 | 0.47 | 20 | 8 | 0.5 |  | 303 |  | 26.8 | graph | Calculated from ~67% removal in Fig 5; assumed dose is 0.5 g/L[cite: 21]
P016 | Cd(II) | Garcinia mangostana shell | 1498 | 0.94 | 2.8 | 35.23 | 4.48 | 59.82 | 0.47 | 20 | 10 | 0.5 |  | 303 |  | 34.4 | graph | Calculated from ~86% removal in Fig 5; assumed dose is 0.5 g/L[cite: 21]
P016 | Cd(II) | Garcinia mangostana shell | 1498 | 0.94 | 2.8 | 35.23 | 4.48 | 59.82 | 0.47 | 20 | 12 | 0.5 |  | 303 |  | 38 | graph | Calculated from ~95% removal in Fig 5; assumed dose is 0.5 g/L[cite: 21]
P017 | Cd(II) | castor seed | 372.42 | 0.186 | [5 empty] | 8 | 1 | 120 | 308 |  | 200 | table | Langmuir qm; MWCNTs adsorbent[cite: 20]
P017 | Cd(II) | castor seed | 372.42 | 0.186 | [5 empty] | 8 | 1 | 120 | 318 |  | 333.333 | table | Langmuir qm; MWCNTs adsorbent[cite: 20]
P017 | Cd(II) | castor seed | 372.42 | 0.186 | [5 empty] | 8 | 1 | 120 | 328 |  | 404.858 | table | Langmuir qm; MWCNTs adsorbent[cite: 20]
P017 | Cd(II) | castor seed | 372.42 | 0.186 |  |  |  |  | 50 | 8 | 1 | 120 | 308 |  | 34.45 | table | qe_exp from kinetics Table 5[cite: 20]
P017 | Cd(II) | castor seed | 372.42 | 0.186 |  |  |  |  | 100 | 8 | 1 | 120 | 308 |  | 70.76 | table | qe_exp from kinetics Table 5[cite: 20]
P017 | Cd(II) | castor seed | 372.42 | 0.186 |  |  |  |  | 150 | 8 | 1 | 120 | 308 |  | 92.28 | table | qe_exp from kinetics Table 5[cite: 20]
P018 | Cd(II) | pig fur biowaste | [9 empty] | 150 | 6 | 10 | 60 | 298.15 |  | 13.7355 | calculated | In-situ activated carbon; calculated from 91.57% removal[cite: 19]
P018 | Cd(II) | pig fur biowaste | [9 empty] | 150 | 6 | 10 | 60 | 298.15 |  | 13.6815 | calculated | Ex-situ activated carbon; calculated from 91.21% removal[cite: 19]
P019 | Cd(II) | Melocanna baccifera (bamboo) | 432 | 0.212 | [5 empty] | 5 | 1 | 360 | 302.15 |  | 24.39 | table | Langmuir qmax; MAB (activated biochar)[cite: 18]
P019 | Cd(II) | Melocanna baccifera (bamboo) | 432 | 0.212 |  |  |  |  | 10 | 5 | 1 | 360 | 302.15 |  | 9.794 | table | qe_exp from kinetics Table 2; MAB (activated biochar)[cite: 18]

## Dye_Data_Raw
paper_id | pollutant | AC_precursor | BET_m2g | pore_vol_cm3g | pH_pzc | C_pct | H_pct | O_pct | N_pct | C0_mgL | pH | dose_gL | contact_time_min | temp_K | Ce_mgL | qe_mgg | data_source | notes
P020 | MB | date stones | 685 | 0.3 | [5 empty] | 6.2 | 1 | 1440 | 298.15 |  | 62.2 | table | Langmuir Q0 from Table 3; C0 unstated (isotherm series 30-1000 mg/L)
P020 | MB | date stones | 831 | 0.38 | [5 empty] | 6.2 | 1 | 1440 | 298.15 |  | 137.3 | table | Langmuir Q0 from Table 3; C0 unstated (isotherm series 30-1000 mg/L)
P020 | MB | date stones | 1069 | 0.52 | [5 empty] | 6.2 | 1 | 1440 | 298.15 |  | 152.9 | table | Langmuir Q0 from Table 3; C0 unstated (isotherm series 30-1000 mg/L)
P020 | MB | date stones | 1669 | 0.91 | [5 empty] | 6.2 | 1 | 1440 | 298.15 |  | 444 | table | Langmuir Q0 from Table 3; C0 unstated (isotherm series 30-1000 mg/L)
P021 | MB | durian shell | 348.0017 | 0.153518 | 6.03 | 82.08 |  | 15.09 |  |  | 7 | 2.5 | 90 | 298.15 |  | 57.47 | table | Langmuir qmax; Dose calculated from 0.05g/20mL
P021 | MB | durian shell | 348.0017 | 0.153518 | 6.03 | 82.08 |  | 15.09 |  | 54.91 | 7 | 2.5 | 60 | 298.15 |  | 20.89 | table | qe_exp from pseudo-second order kinetics table (Table 7)
P021 | MB | durian shell | 348.0017 | 0.153518 | 6.03 | 82.08 |  | 15.09 |  | 84.65 | 7 | 2.5 | 60 | 298.15 |  | 30.57 | table | qe_exp from pseudo-second order kinetics table (Table 7)
P021 | MB | durian shell | 348.0017 | 0.153518 | 6.03 | 82.08 |  | 15.09 |  | 112.4 | 7 | 2.5 | 60 | 298.15 |  | 32.6 | table | qe_exp from pseudo-second order kinetics table (Table 7)
P022 | MB | wheat bran | 339.6 | 0.16 | 7.7 | 90.48 |  | 3.81 | 2.24 |  | 2 | 3000 | 298.15 |  | 199.7 | table | AC-1; Langmuir qm_calc from Table 7; Elemental from EDX (wt%)
P022 | MB | wheat bran | 358.4 | 0.179 | 7.5 | [5 empty] | 2 | 3000 | 298.15 |  | 193.74 | table | AC-1_MW; Langmuir qm_calc from Table 7
P022 | MB | wheat bran | 594 | 0.356 | 8.4 | 73.03 |  | 11.28 | 1.22 |  | 2 | 3000 | 298.15 |  | 194.99 | table | AC-1-OX; Langmuir qm_calc from Table 7
P022 | MB | wheat bran | 600.4 | 0.38 | 7.6 | 83.89 |  | 6.13 | 1.92 |  | 2 | 3000 | 298.15 |  | 225.31 | table | AC-1-OX_MW; Langmuir qm_calc from Table 7
P022 | MB | wheat bran | 346.7 | 0.157 | 8.4 | 86.57 |  | 7.08 | 2.69 |  | 2 | 3000 | 298.15 |  | 194.18 | table | AC-2; Langmuir qm_calc from Table 7
P022 | MB | wheat bran | 393.9 | 0.197 | 7.6 | [5 empty] | 2 | 3000 | 298.15 |  | 200.01 | table | AC-2_MW; Langmuir qm_calc from Table 7
P023 | MB | tea seed shells | 1530.67 | 0.7826 | 6.3 |  |  |  |  | 150 | 7.5 | 1 | 180 | 298.15 |  | 149.9 | table | qe_exp from kinetics Table 3; Time approximated from text
P023 | MB | tea seed shells | 1530.67 | 0.7826 | 6.3 |  |  |  |  | 200 | 7.5 | 1 | 180 | 298.15 |  | 199.7 | table | qe_exp from kinetics Table 3; Time approximated from text
P023 | MB | tea seed shells | 1530.67 | 0.7826 | 6.3 |  |  |  |  | 250 | 7.5 | 1 | 180 | 298.15 |  | 248.8 | table | qe_exp from kinetics Table 3; Time approximated from text
P023 | MB | tea seed shells | 1530.67 | 0.7826 | 6.3 | [6 empty] | 180 | 298.15 |  | 324.7 | table | Langmuir qmax from Table 4
P024 | MB | cashew nut shells | 678.8 | 0.342 | [5 empty] | 100 | 7 | 0.5 | 100 | 300.15 |  | 93 | graph | Approximate qe read from Fig 4B at 100 min; properties for AC activated at 850 C
P025 | MB | longan seed | 932 | 0.437 | 8.77 | [7 empty] | 308.15 |  | 459.35 | table | Sample A1; Langmuir qm from Table 7
P025 | MB | longan seed | 926 | 0.442 | 8.81 | [7 empty] | 308.15 |  | 497.12 | table | Sample A2; Langmuir qm from Table 7
P025 | MB | longan seed | 1140 | 0.587 | 9.48 | [7 empty] | 308.15 |  | 648.12 | table | Sample A3; Langmuir qm from Table 7
P025 | MB | longan seed | 980 | 0.48 | 9.36 | [7 empty] | 308.15 |  | 488.29 | table | Sample A4; Langmuir qm from Table 7
P025 | MB | longan seed | 1271 | 0.736 | 9.54 | [7 empty] | 308.15 |  | 714.29 | table | Sample A5; Langmuir qm from Table 7
P025 | MB | longan seed | 1773 | 1.074 | 9.94 | [7 empty] | 308.15 |  | 1000 | table | Sample A6; Langmuir qm from Table 7
P026 | MB | walnut shell | 1540 | 0.6737 | [5 empty] | 100.9 | 10.2 | 0.694 | 149.1 | 298.15 |  | 571.7 | table | Extracted only plain AC per instructions; Optimal conditions from Table 4; Internal inconsistency noted between stated % removal and tabulated qe
P027 | MB | banana peel | 808 | 0.37 | 5.6 |  |  |  |  | 50 | 7 | 4 | 60 | 298 |  | 46.1 | table | qe_exp from pseudo-second order kinetics (Table 3)[cite: 33]
P027 | MB | banana peel | 749 | 0.68 | 4.96 |  |  |  |  | 50 | 7 | 4 | 60 | 298 |  | 57.8 | table | AC/EDTA; qe_exp from pseudo-second order kinetics (Table 3)[cite: 33]
P027 | MB | banana peel | 731 | 0.78 | 5.38 |  |  |  |  | 50 | 7 | 4 | 60 | 298 |  | 58.5 | table | AC/TA; qe_exp from pseudo-second order kinetics (Table 3)[cite: 33]
P027 | MB | banana peel | 724 | 0.66 | 5.15 |  |  |  |  | 50 | 7 | 4 | 60 | 298 |  | 53.5 | table | AC/CA; qe_exp from pseudo-second order kinetics (Table 3)[cite: 33]
P027 | MB | banana peel | 808 | 0.37 | 5.6 | [5 empty] | 7 | 4 |  | 298 |  | 30.2 | table | Langmuir qmax from Table 4[cite: 33]
P027 | MB | banana peel | 749 | 0.68 | 4.96 | [5 empty] | 7 | 4 |  | 298 |  | 52.6 | table | AC/EDTA; Langmuir qmax from Table 4.Cont[cite: 33]
P027 | MB | banana peel | 731 | 0.78 | 5.38 | [5 empty] | 7 | 4 |  | 298 |  | 31.1 | table | AC/TA; Langmuir qmax from Table 4.Cont[cite: 33]
P027 | MB | banana peel | 724 | 0.66 | 5.15 | [5 empty] | 7 | 4 |  | 298 |  | 36.4 | table | AC/CA; Langmuir qmax from Table 4.Cont[cite: 33]
P028 | MB | tea seed shells | 1530.67 | 0.7826 | 6.3 | [6 empty] | 180 | 298.15 |  | 324.7 | table | Langmuir qmax from Table 4 (Duplicate of paper P023)
P028 | MB | tea seed shells | 1530.67 | 0.7826 | 6.3 |  |  |  |  | 150 | 7.5 | 1 | 180 | 298.15 |  | 149.9 | table | qe_exp from kinetics Table 3 (Duplicate of paper P023)
P028 | MB | tea seed shells | 1530.67 | 0.7826 | 6.3 |  |  |  |  | 200 | 7.5 | 1 | 180 | 298.15 |  | 199.7 | table | qe_exp from kinetics Table 3 (Duplicate of paper P023)
P028 | MB | tea seed shells | 1530.67 | 0.7826 | 6.3 |  |  |  |  | 250 | 7.5 | 1 | 180 | 298.15 |  | 248.8 | table | qe_exp from kinetics Table 3 (Duplicate of paper P023)
P029 | MB | Moringa oleifera husk | 1902.3 | 0.88 | 6.58 | 73.39 | 4.16 | 21.75 | 0.71 |  | 7 | 0.5 |  | 303.15 |  | 838.42 | table | Langmuir qm (Table 4) for MBMHC
P029 | MB | sesame husk | 1115.9 | 0.56 | 6.47 | 54.79 | 2.84 | 41.62 | 0.76 |  | 7 | 0.5 |  | 303.15 |  | 855.96 | table | Langmuir qm (Table 4) for MBSHC
P029 | MB | baobab husk | 1412.4 | 0.66 | 6.42 | 69.7 | 3.09 | 26.59 | 0.62 |  | 7 | 0.5 |  | 303.15 |  | 826.28 | table | Langmuir qm (Table 4) for MBBHC
P029 | MB | Moringa oleifera husk | 1902.3 | 0.88 | 6.58 | 73.39 | 4.16 | 21.75 | 0.71 | 300 | 7 | 0.5 | 120 | 303.15 |  | 509.47 | table | Fitted PSO qe (Table 3) for MBMHC single-solute system
P029 | MB | sesame husk | 1115.9 | 0.56 | 6.47 | 54.79 | 2.84 | 41.62 | 0.76 | 300 | 7 | 0.5 | 120 | 303.15 |  | 458.9 | table | Fitted PSO qe (Table 3) for MBSHC single-solute system
P029 | MB | baobab husk | 1412.4 | 0.66 | 6.42 | 69.7 | 3.09 | 26.59 | 0.62 | 300 | 7 | 0.5 | 120 | 303.15 |  | 478.36 | table | Fitted PSO qe (Table 3) for MBBHC single-solute system
P030 | MB | olive waste | 1565 | 0.676 | [6 empty] | 4 | 180 | 298.15 |  | 34.3 | table | Langmuir qmax (Table 2) - Note: Massive internal inconsistency; graph shows capacities up to ~240 mg/g. Value recorded exactly as tabulated.
P030 | MB | olive waste | 1565 | 0.676 | [6 empty] | 4 |  | 298.15 |  | 235.21 | table | Modeled Qm from Multilayer Model (Table 4)
P030 | MB | olive waste | 1565 | 0.676 | [6 empty] | 4 |  | 303.15 |  | 209.62 | table | Modeled Qm from Multilayer Model (Table 4)
P030 | MB | olive waste | 1565 | 0.676 | [6 empty] | 4 |  | 313.15 |  | 198.62 | table | Modeled Qm from Multilayer Model (Table 4)
P030 | MB | olive waste | 1565 | 0.676 |  |  |  |  | 100 |  | 4 | 180 | 298.15 |  | 23.21 | table | qe_exp from kinetics (Table 3); Dose calculated from 0.2g in 50mL
P032 | MB | sucrose and urea polymer | 282.02 | 0.243 | 7.5 | [5 empty] | 500 |  | 0.3 | 180 | 298.15 |  | 384 | table | SU-KOH; qe_exp from kinetics Table 1; XPS atomic % only, no bulk wt% reported
P032 | MB | sucrose and urea polymer | 282.02 | 0.243 | 7.5 | [6 empty] | 0.2 | 180 | 298.15 |  | 469 | text | SU-KOH; Langmuir Qmax
P032 | MB | sucrose and urea polymer | 282.02 | 0.243 | 7.5 | [5 empty] | 500 |  | 0.3 | 180 | 298.15 |  | 387 | table | SU-KOH; Table 6 maximum capacity
P032 | MB | sucrose and urea polymer | 282.02 | 0.243 | 7.5 | [5 empty] | 500 |  | 0.3 | 180 | 308.15 |  | 528 | table | SU-KOH; Table 6 maximum capacity
P032 | MB | sucrose and urea polymer | 282.02 | 0.243 | 7.5 | [5 empty] | 500 |  | 0.3 | 180 | 318.15 |  | 835 | table | SU-KOH; Table 6 maximum capacity
P032 | MB | sucrose and urea polymer | 282.02 | 0.243 | 7.5 | [5 empty] | 500 |  | 0.3 | 180 | 328.15 |  | 1268 | table | SU-KOH; Table 6 maximum capacity
P032 | MB | sucrose and urea polymer | 67.81 | 0.136 | 7.8 | [5 empty] | 200 |  | 0.2 | 180 | 298.15 |  | 108 | table | SU-H3PO4; qe_exp from kinetics Table 1; XPS atomic % only, no bulk wt% reported
P032 | MB | sucrose and urea polymer | 67.81 | 0.136 | 7.8 | [6 empty] | 0.2 | 180 | 298.15 |  | 129 | text | SU-H3PO4; Langmuir Qmax
P032 | MB | sucrose and urea polymer | 67.81 | 0.136 | 7.8 | [5 empty] | 200 |  | 0.2 | 180 | 298.15 |  | 108 | table | SU-H3PO4; Table 6 maximum capacity
P032 | MB | sucrose and urea polymer | 67.81 | 0.136 | 7.8 | [5 empty] | 200 |  | 0.2 | 180 | 308.15 |  | 184 | table | SU-H3PO4; Table 6 maximum capacity
P032 | MB | sucrose and urea polymer | 67.81 | 0.136 | 7.8 | [5 empty] | 200 |  | 0.2 | 180 | 318.15 |  | 361 | table | SU-H3PO4; Table 6 maximum capacity
P032 | MB | sucrose and urea polymer | 67.81 | 0.136 | 7.8 | [5 empty] | 200 |  | 0.2 | 180 | 328.15 |  | 897 | table | SU-H3PO4; Table 6 maximum capacity
P033 | MB | fennel seeds | 117 | 0.239 | 7.79 | [6 empty] | 0.4 | 1440 | 295.15 |  | 29 | table | FS5; Langmuir qm from Table 3
P033 | MB | caraway seeds | 146 | 0.187 | 7.68 | [6 empty] | 0.4 | 1440 | 295.15 |  | 23 | table | CS5; Langmuir qm from Table 3
P033 | MB | fennel seeds | 154 | 0.241 | 7.33 | [6 empty] | 0.4 | 1440 | 295.15 |  | 32 | table | FS6; Langmuir qm from Table 3
P033 | MB | caraway seeds | 109 | 0.15 | 6.98 | [6 empty] | 0.4 | 1440 | 295.15 |  | 19 | table | CS6; Langmuir qm from Table 3
P033 | MB | fennel seeds | 117 | 0.239 | 7.79 |  |  |  |  | 20 |  | 0.4 | 1440 | 295.15 | 10 | 25 | table | FS5; qe_exp from kinetics Table 5; Ce calculated
P033 | MB | caraway seeds | 146 | 0.187 | 7.68 |  |  |  |  | 20 |  | 0.4 | 1440 | 295.15 | 10.8 | 23 | table | CS5; qe_exp from kinetics Table 5; Ce calculated
P033 | MB | fennel seeds | 154 | 0.241 | 7.33 |  |  |  |  | 20 |  | 0.4 | 1440 | 295.15 | 7.2 | 32 | table | FS6; qe_exp from kinetics Table 5; Ce calculated
P033 | MB | caraway seeds | 109 | 0.15 | 6.98 |  |  |  |  | 20 |  | 0.4 | 1440 | 295.15 | 13.2 | 17 | table | CS6; qe_exp from kinetics Table 5; Ce calculated

## Data Dictionary
column_name | tab | unit | description | source_notes
paper_id | Papers Master List / Data | - | Unique ID linking a data row to its source paper | Assign sequentially: P001, P002, ...
title | Papers Master List | - | Paper title
authors | Papers Master List | - | Author list, semicolon-separated
year | Papers Master List | - | Publication year
journal | Papers Master List | - | Journal name
DOI | Papers Master List | - | Digital Object Identifier
pollutant(s)_studied | Papers Master List | - | Which of Pb/Cd/MB/Congo Red this paper covers
included (Y/N) | Papers Master List | - | Whether data was extracted from this paper | Dropdown
exclusion_reason | Papers Master List | - | One-line reason if excluded | e.g., 'no BET reported', 'graph not digitizable'
pdf_filename | Papers Master List | - | Filename in references/ folder | Must match paper_id prefix
pollutant | Data | - | Pb / Cd / MB / Congo Red for this row | Dropdown
AC_precursor | Data | - | Raw material / activation method of the AC | lowercase, consistent naming
BET_m2g | Data | m2/g | BET specific surface area | Core AC property — no imputation if missing
pore_vol_cm3g | Data | cm3/g | Total pore volume | Core AC property — no imputation if missing
pH_pzc | Data | - | Point of zero charge | Core AC property — no imputation if missing
C_pct/H_pct/O_pct/N_pct | Data | % | Elemental composition (CHNS/EDX) | Secondary — some leniency if paper is otherwise strong
C0_mgL | Data | mg/L | Initial pollutant concentration
pH | Data | - | Solution pH during experiment
dose_gL | Data | g/L | Adsorbent dose
contact_time_min | Data | min | Contact/equilibration time
temp_K | Data | K | Temperature | Convert from °C: K = °C + 273.15
Ce_mgL | Data | mg/L | Equilibrium concentration | Isotherm-fitting only — EXCLUDE from ML features
qe_mgg | Data | mg/g | Equilibrium adsorption capacity (target variable)
data_source | Data | - | table / graph / text / calculated | Dropdown — flags digitized values for QC
notes | Data | - | Free-text notes (e.g., which series/run this row belongs to)