## Sheet1
BET_m2g | pore_vol_cm3g | pH_pzc | C_pct | H_pct | O_pct | N_pct | C0_mgL | pH | dose_gL | contact_time_min | temp_K | Ce_mgL | qe_mgg
950 | 0.8 | [5 empty] | 150 | 6 | 1.2 | 240 | 298 |  | 115
950 | 0.8 | [6 empty] | 5 | 1.2 | 60 | 298 |  | 162.33
950 | 0.8 | [5 empty] | 150 | 5 | 1.2 | 60 | 298 | 10.56 | 116.2
950 | 0.8 | [5 empty] | 150 | 5 | 1.2 | 60 | 318 | 18.195 | 109.84
1559.9 | 1.71 | [6 empty] | 4 | 1.4 | 120 | 298 |  | 80.6
1100.7 | 1.53 | [6 empty] | 4 | 1 | 120 | 298 |  | 104
1559.9 | 1.71 | [5 empty] | 100 |  | 1.4 | 120 | 298 |  | 56
1100.7 | 1.53 | [5 empty] | 100 |  | 1 | 120 | 298 |  | 96.4
1559.9 | 1.71 | [5 empty] | 150 | 4 | 1.4 |  | 298 |  | 80
1559.9 | 1.71 | [5 empty] | 150 | 4 | 1.4 |  | 308 |  | 84.4
1559.9 | 1.71 | [5 empty] | 150 | 4 | 1.4 |  | 313 |  | 88.4
1559.9 | 1.71 | [5 empty] | 150 | 4 | 1.4 |  | 323 |  | 91.5
1559.9 | 1.71 | [5 empty] | 150 | 4 | 1.4 |  | 333 |  | 90.9
1100.7 | 1.53 | [5 empty] | 150 | 4 | 1 |  | 298 |  | 98.6
1100.7 | 1.53 | [5 empty] | 150 | 4 | 1 |  | 308 |  | 98.8
1100.7 | 1.53 | [5 empty] | 150 | 4 | 1 |  | 313 |  | 101.2
1100.7 | 1.53 | [5 empty] | 150 | 4 | 1 |  | 323 |  | 107.2
1100.7 | 1.53 | [5 empty] | 150 | 4 | 1 |  | 333 |  | 103.4
2871 | 0.054 | [5 empty] | 10 | 5.5 | 5 | 1440 | 296 |  | 1.682
2871 | 0.054 | [5 empty] | 50 | 5.5 | 5 | 1440 | 296 |  | 8.104
2871 | 0.054 | [5 empty] | 100 | 5.5 | 5 | 1440 | 296 |  | 16.01
2871 | 0.054 | [6 empty] | 5.5 | 5 | 360 | 296 |  | 50
2871 | 0.054 | [5 empty] | 100 | 4 | 5 |  | 296 | 30 | 14
2871 | 0.054 | [5 empty] | 100 | 5.5 | 5 |  | 296 | 18.2 | 16.4
2871 | 0.054 | [5 empty] | 100 | 7 | 5 |  | 296 | 24 | 15.2
1098 | 0.99 | 6.4 | [5 empty] | 6 | 0.4 | 360 | 293.15 |  | 162.19
897 | 1.135 | 6.5 | [5 empty] | 6 | 0.4 | 360 | 293.15 |  | 135.94
847 | 0.987 | 6.6 | [5 empty] | 6 | 0.4 | 360 | 293.15 |  | 149.11
1098 | 0.99 | 6.4 |  |  |  |  | 50 | 6 | 0.4 |  | 293.15 |  | 106.21
897 | 1.135 | 6.5 |  |  |  |  | 50 | 6 | 0.4 |  | 293.15 |  | 99.74
847 | 0.987 | 6.6 |  |  |  |  | 50 | 6 | 0.4 |  | 293.15 |  | 102.03
1098 | 0.99 | 6.4 | [5 empty] | 6 | 0.4 | 360 | 293.15 |  | 126.34
897 | 1.135 | 6.5 | [5 empty] | 6 | 0.4 | 360 | 293.15 |  | 69.91
847 | 0.987 | 6.6 | [5 empty] | 6 | 0.4 | 360 | 293.15 |  | 104.42
1098 | 0.99 | 6.4 |  |  |  |  | 50 | 6 | 0.4 |  | 293.15 |  | 92.55
897 | 1.135 | 6.5 |  |  |  |  | 50 | 6 | 0.4 |  | 293.15 |  | 64.29
847 | 0.987 | 6.6 |  |  |  |  | 50 | 6 | 0.4 |  | 293.15 |  | 86.71
1098 | 0.99 | 6.4 |  |  |  |  | 10 | 6 | 0.4 | 360 | 293.15 | 0.71 | 23.225
1098 | 0.99 | 6.4 |  |  |  |  | 10 | 6 | 0.4 | 360 | 293.15 | 0.92 | 22.7
1098 | 0.99 | 6.4 |  |  |  |  | 10 | 6 | 0.4 | 360 | 293.15 | 1.08 | 22.3
1098 | 0.99 | 6.4 |  |  |  |  | 10 | 6 | 0.4 | 360 | 293.15 | 1.63 | 20.925
1098 | 0.99 | 6.4 |  |  |  |  | 10 | 6 | 0.4 | 360 | 293.15 | 3.22 | 16.95
1098 | 0.99 | 6.4 |  |  |  |  | 10 | 6 | 0.4 | 360 | 293.15 | 1.82 | 20.45
1098 | 0.99 | 6.4 |  |  |  |  | 10 | 6 | 0.4 | 360 | 293.15 | 2.09 | 19.775
1098 | 0.99 | 6.4 |  |  |  |  | 10 | 6 | 0.4 | 360 | 293.15 | 2.18 | 19.55
1098 | 0.99 | 6.4 |  |  |  |  | 10 | 6 | 0.4 | 360 | 293.15 | 2.92 | 17.7
1098 | 0.99 | 6.4 |  |  |  |  | 10 | 6 | 0.4 | 360 | 293.15 | 3.63 | 15.925
875.38 | 0.649 | 9.15 | 49 | 2.5 | 20.34 | 1.3 |  | 5 | 5 | 1440 | 293.15 |  | 28.72
875.38 | 0.649 | 9.15 | 49 | 2.5 | 20.34 | 1.3 |  | 5 | 5 | 1440 | 293.15 |  | 64.23
875.38 | 0.649 | 9.15 | 49 | 2.5 | 20.34 | 1.3 | 50 | 5 | 5 | 120 | 293.15 |  | 9.98
875.38 | 0.649 | 9.15 | 49 | 2.5 | 20.34 | 1.3 | 50 | 5 | 5 | 120 | 293.15 |  | 9.97
1201 | 0.835 | 6 |  |  |  |  | 10 | 4 | 2 | 60 | 303.15 | 0.23 | 4.885
1201 | 0.835 | 6 |  |  |  |  | 20 | 4 | 2 | 60 | 303.15 | 0.45 | 9.775
1201 | 0.835 | 6 |  |  |  |  | 40 | 4 | 2 | 60 | 303.15 | 0.89 | 19.555
1201 | 0.835 | 6 |  |  |  |  | 60 | 4 | 2 | 60 | 303.15 | 1.32 | 29.34
1201 | 0.835 | 6 |  |  |  |  | 80 | 4 | 2 | 60 | 303.15 | 1.75 | 39.125
1201 | 0.835 | 6 |  |  |  |  | 100 | 4 | 2 | 60 | 303.15 | 2.14 | 48.93
1201 | 0.835 | 6 |  |  |  |  | 150 | 4 | 2 | 60 | 303.15 | 7.36 | 71.32
1201 | 0.835 | 6 |  |  |  |  | 200 | 4 | 2 | 60 | 303.15 | 14.6 | 92.7
1201 | 0.835 | 6 |  |  |  |  | 250 | 4 | 2 | 60 | 303.15 | 32.4 | 108.8
1201 | 0.835 | 6 |  |  |  |  | 100 | 4 | 2 | 60 | 303.15 |  | 1826.08
336.339 | 0.268858 |  | 90.8 | 4.2 | 5.1 | 1.6 |  | 7 | 4 | 30 | 298.15 |  | 309.24
498.386 | 0.374884 |  | 93.1 | 5.5 | 4.9 | 2.1 |  | 7 | 4 | 30 | 298.15 |  | 329.62
336.339 | 0.268858 |  | 90.8 | 4.2 | 5.1 | 1.6 |  | 7 | 4 | 30 | 298.15 |  | 318.46
498.386 | 0.374884 |  | 93.1 | 5.5 | 4.9 | 2.1 |  | 7 | 4 | 30 | 298.15 |  | 339.61
919.441 | 0.585 | [5 empty] | 100 | 7 | 0.1 | 200 |  | 520 | graph
136.02 | 0.1098 | 10.01 | 86 | 4.2 | 9.4 | 0.3 | 1 | 7 | 2 | 1440 | 301.15 |  | 0.472
136.02 | 0.1098 | 10.01 | 86 | 4.2 | 9.4 | 0.3 | 1 | 7 | 2 | 1440 | 301.15 |  | 0.49
615 |  | 3.7 |  |  |  |  | 5 | 2.5 | 30 | 298.15 |  | 25.54598 | table
1498 | 0.94 | 2.8 | 35.23 | 4.48 | 59.82 | 0.47 | 10 | 5.6 | 0.5 | 360 | 303 |  | 1.706
1498 | 0.94 | 2.8 | 35.23 | 4.48 | 59.82 | 0.47 | 20 | 5.6 | 0.5 | 360 | 303 |  | 3.352
1498 | 0.94 | 2.8 | 35.23 | 4.48 | 59.82 | 0.47 | 30 | 5.6 | 0.5 | 360 | 303 |  | 4.919
1498 | 0.94 | 2.8 | 35.23 | 4.48 | 59.82 | 0.47 | 40 | 5.6 | 0.5 | 360 | 303 |  | 7.122
1498 | 0.94 | 2.8 | 35.23 | 4.48 | 59.82 | 0.47 | 50 | 5.6 | 0.5 | 360 | 303 |  | 8.446
1498 | 0.94 | 2.8 | 35.23 | 4.48 | 59.82 | 0.47 |  | 5.6 | 0.5 | 360 | 303 |  | 35.97
1498 | 0.94 | 2.8 | 35.23 | 4.48 | 59.82 | 0.47 | 20 | 2 | 0.5 |  | 303 |  | 1.6
1498 | 0.94 | 2.8 | 35.23 | 4.48 | 59.82 | 0.47 | 20 | 4 | 0.5 |  | 303 |  | 12.8
1498 | 0.94 | 2.8 | 35.23 | 4.48 | 59.82 | 0.47 | 20 | 6 | 0.5 |  | 303 |  | 15.6
1498 | 0.94 | 2.8 | 35.23 | 4.48 | 59.82 | 0.47 | 20 | 8 | 0.5 |  | 303 |  | 26.8
1498 | 0.94 | 2.8 | 35.23 | 4.48 | 59.82 | 0.47 | 20 | 10 | 0.5 |  | 303 |  | 34.4
1498 | 0.94 | 2.8 | 35.23 | 4.48 | 59.82 | 0.47 | 20 | 12 | 0.5 |  | 303 |  | 38
372.42 | 0.186 | [5 empty] | 8 | 1 | 120 | 308 |  | 200 | table
372.42 | 0.186 | [5 empty] | 8 | 1 | 120 | 318 |  | 333.333 | table
372.42 | 0.186 | [5 empty] | 8 | 1 | 120 | 328 |  | 404.858 | table
372.42 | 0.186 |  |  |  |  | 50 | 8 | 1 | 120 | 308 |  | 34.45 | table
372.42 | 0.186 |  |  |  |  | 100 | 8 | 1 | 120 | 308 |  | 70.76 | table
372.42 | 0.186 |  |  |  |  | 150 | 8 | 1 | 120 | 308 |  | 92.28 | table
[9 empty] | 150 | 6 | 10 | 60 | 298.15
[9 empty] | 150 | 6 | 10 | 60 | 298.15
432 | 0.212 | [5 empty] | 5 | 1 | 360 | 302.15 |  | 24.39 | table
432 | 0.212 |  |  |  |  | 10 | 5 | 1 | 360 | 302.15 |  | 9.794 | table
685 | 0.3 | [5 empty] | 6.2 | 1 | 1440 | 298.15 |  | 62.2 | table
831 | 0.38 | [5 empty] | 6.2 | 1 | 1440 | 298.15 |  | 137.3 | table
1069 | 0.52 | [5 empty] | 6.2 | 1 | 1440 | 298.15 |  | 152.9 | table
1669 | 0.91 | [5 empty] | 6.2 | 1 | 1440 | 298.15 |  | 444 | table
348.0017 | 0.153518 | 6.03 | 82.08 |  | 15.09 |  |  | 7 | 2.5 | 90 | 298.15 |  | 57.47
348.0017 | 0.153518 | 6.03 | 82.08 |  | 15.09 |  | 54.91 | 7 | 2.5 | 60 | 298.15 |  | 20.89
348.0017 | 0.153518 | 6.03 | 82.08 |  | 15.09 |  | 84.65 | 7 | 2.5 | 60 | 298.15 |  | 30.57
348.0017 | 0.153518 | 6.03 | 82.08 |  | 15.09 |  | 112.4 | 7 | 2.5 | 60 | 298.15 |  | 32.6
339.6 | 0.16 | 7.7 | 90.48 |  | 3.81 | 2.24 |  | 2 | 3000 | 298.15 |  | 199.7 | table
358.4 | 0.179 | 7.5 | [5 empty] | 2 | 3000 | 298.15 |  | 193.74 | table
594 | 0.356 | 8.4 | 73.03 |  | 11.28 | 1.22 |  | 2 | 3000 | 298.15 |  | 194.99 | table
600.4 | 0.38 | 7.6 | 83.89 |  | 6.13 | 1.92 |  | 2 | 3000 | 298.15 |  | 225.31 | table
346.7 | 0.157 | 8.4 | 86.57 |  | 7.08 | 2.69 |  | 2 | 3000 | 298.15 |  | 194.18 | table
393.9 | 0.197 | 7.6 | [5 empty] | 2 | 3000 | 298.15 |  | 200.01 | table
1530.67 | 0.7826 | 6.3 |  |  |  |  | 150 | 7.5 | 1 | 180 | 298.15 |  | 149.9
1530.67 | 0.7826 | 6.3 |  |  |  |  | 200 | 7.5 | 1 | 180 | 298.15 |  | 199.7
1530.67 | 0.7826 | 6.3 |  |  |  |  | 250 | 7.5 | 1 | 180 | 298.15 |  | 248.8
1530.67 | 0.7826 | 6.3 | [6 empty] | 180 | 298.15 |  | 324.7 | table
678.8 | 0.342 | [5 empty] | 100 | 7 | 0.5 | 100 | 300.15 |  | 93
932 | 0.437 | 8.77 | [7 empty] | 308.15 |  | 459.35 | table
926 | 0.442 | 8.81 | [7 empty] | 308.15 |  | 497.12 | table
1140 | 0.587 | 9.48 | [7 empty] | 308.15 |  | 648.12 | table
980 | 0.48 | 9.36 | [7 empty] | 308.15 |  | 488.29 | table
1271 | 0.736 | 9.54 | [7 empty] | 308.15 |  | 714.29 | table
1773 | 1.074 | 9.94 | [7 empty] | 308.15 |  | 1000 | table
1540 | 0.6737 | [5 empty] | 100.9 | 10.2 | 0.694 | 149.1 | 298.15 |  | 571.7
808 | 0.37 | 5.6 |  |  |  |  | 50 | 7 | 4 | 60 | 298 |  | 46.1
749 | 0.68 | 4.96 |  |  |  |  | 50 | 7 | 4 | 60 | 298 |  | 57.8
731 | 0.78 | 5.38 |  |  |  |  | 50 | 7 | 4 | 60 | 298 |  | 58.5
724 | 0.66 | 5.15 |  |  |  |  | 50 | 7 | 4 | 60 | 298 |  | 53.5
808 | 0.37 | 5.6 | [5 empty] | 7 | 4 |  | 298 |  | 30.2
749 | 0.68 | 4.96 | [5 empty] | 7 | 4 |  | 298 |  | 52.6
731 | 0.78 | 5.38 | [5 empty] | 7 | 4 |  | 298 |  | 31.1
724 | 0.66 | 5.15 | [5 empty] | 7 | 4 |  | 298 |  | 36.4
1530.67 | 0.7826 | 6.3 | [6 empty] | 180 | 298.15 |  | 324.7 | table
1530.67 | 0.7826 | 6.3 |  |  |  |  | 150 | 7.5 | 1 | 180 | 298.15 |  | 149.9
1530.67 | 0.7826 | 6.3 |  |  |  |  | 200 | 7.5 | 1 | 180 | 298.15 |  | 199.7
1530.67 | 0.7826 | 6.3 |  |  |  |  | 250 | 7.5 | 1 | 180 | 298.15 |  | 248.8
1902.3 | 0.88 | 6.58 | 73.39 | 4.16 | 21.75 | 0.71 |  | 7 | 0.5 |  | 303.15 |  | 838.42
1115.9 | 0.56 | 6.47 | 54.79 | 2.84 | 41.62 | 0.76 |  | 7 | 0.5 |  | 303.15 |  | 855.96
1412.4 | 0.66 | 6.42 | 69.7 | 3.09 | 26.59 | 0.62 |  | 7 | 0.5 |  | 303.15 |  | 826.28
1902.3 | 0.88 | 6.58 | 73.39 | 4.16 | 21.75 | 0.71 | 300 | 7 | 0.5 | 120 | 303.15 |  | 509.47
1115.9 | 0.56 | 6.47 | 54.79 | 2.84 | 41.62 | 0.76 | 300 | 7 | 0.5 | 120 | 303.15 |  | 458.9
1412.4 | 0.66 | 6.42 | 69.7 | 3.09 | 26.59 | 0.62 | 300 | 7 | 0.5 | 120 | 303.15 |  | 478.36
1565 | 0.676 | [6 empty] | 4 | 180 | 298.15 |  | 34.3 | table
1565 | 0.676 | [6 empty] | 4 |  | 298.15 |  | 235.21 | table
1565 | 0.676 | [6 empty] | 4 |  | 303.15 |  | 209.62 | table
1565 | 0.676 | [6 empty] | 4 |  | 313.15 |  | 198.62 | table
1565 | 0.676 |  |  |  |  | 100 |  | 4 | 180 | 298.15 |  | 23.21 | table
282.02 | 0.243 | 7.5 | [5 empty] | 500 |  | 0.3 | 180 | 298.15
282.02 | 0.243 | 7.5 | [6 empty] | 0.2 | 180 | 298.15 |  | 469
282.02 | 0.243 | 7.5 | [5 empty] | 500 |  | 0.3 | 180 | 298.15
282.02 | 0.243 | 7.5 | [5 empty] | 500 |  | 0.3 | 180 | 308.15
282.02 | 0.243 | 7.5 | [5 empty] | 500 |  | 0.3 | 180 | 318.15
282.02 | 0.243 | 7.5 | [5 empty] | 500 |  | 0.3 | 180 | 328.15
67.81 | 0.136 | 7.8 | [5 empty] | 200 |  | 0.2 | 180 | 298.15
67.81 | 0.136 | 7.8 | [6 empty] | 0.2 | 180 | 298.15 |  | 129
67.81 | 0.136 | 7.8 | [5 empty] | 200 |  | 0.2 | 180 | 298.15
67.81 | 0.136 | 7.8 | [5 empty] | 200 |  | 0.2 | 180 | 308.15
67.81 | 0.136 | 7.8 | [5 empty] | 200 |  | 0.2 | 180 | 318.15
67.81 | 0.136 | 7.8 | [5 empty] | 200 |  | 0.2 | 180 | 328.15
117 | 0.239 | 7.79 | [6 empty] | 0.4 | 1440 | 295.15 |  | 29
146 | 0.187 | 7.68 | [6 empty] | 0.4 | 1440 | 295.15 |  | 23
154 | 0.241 | 7.33 | [6 empty] | 0.4 | 1440 | 295.15 |  | 32
109 | 0.15 | 6.98 | [6 empty] | 0.4 | 1440 | 295.15 |  | 19
117 | 0.239 | 7.79 |  |  |  |  | 20 |  | 0.4 | 1440 | 295.15 | 10 | 25
146 | 0.187 | 7.68 |  |  |  |  | 20 |  | 0.4 | 1440 | 295.15 | 10.8 | 23
154 | 0.241 | 7.33 |  |  |  |  | 20 |  | 0.4 | 1440 | 295.15 | 7.2 | 32
109 | 0.15 | 6.98 |  |  |  |  | 20 |  | 0.4 | 1440 | 295.15 | 13.2 | 17
986.41 | 0.8797 | 7.2 | 78.38 |  | 9.61 | 1.16 | 50 | 7 | 0.5 | 180 | 303.15 |  | 46.67
986.41 | 0.8797 | 7.2 | 78.38 |  | 9.61 | 1.16 |  | 7 | 0.5 | 180 | 303.15 |  | 59.27
932 | 0.437 | 8.77 | [6 empty] | 308.15 |  | 459.35 | table | Sample A1; Langmuir qm from Table 7 (Duplicate of P025)[cite: 23]
926 | 0.442 | 8.81 | [6 empty] | 308.15 |  | 497.12 | table | Sample A2; Langmuir qm from Table 7 (Duplicate of P025)[cite: 23]
1140 | 0.587 | 9.48 | [6 empty] | 308.15 |  | 648.12 | table | Sample A3; Langmuir qm from Table 7 (Duplicate of P025)[cite: 23]
980 | 0.48 | 9.36 | [6 empty] | 308.15 |  | 488.29 | table | Sample A4; Langmuir qm from Table 7 (Duplicate of P025)[cite: 23]
1271 | 0.736 | 9.54 | [6 empty] | 308.15 |  | 714.29 | table | Sample A5; Langmuir qm from Table 7 (Duplicate of P025)[cite: 23]
1773 | 1.074 | 9.94 | [6 empty] | 308.15 |  | 1000 | table | Sample A6; Langmuir qm from Table 7 (Duplicate of P025)[cite: 23]
946.68 | 0.46 | 5.5 | [6 empty] | 298.15 |  | 72.76 | table | DP-AC; Langmuir Qmax from Table 2[cite: 22]
946.68 | 0.46 | 5.5 | [6 empty] | 308.15 |  | 156.04 | table | DP-AC; Langmuir Qmax from Table 2[cite: 22]
946.68 | 0.46 | 5.5 | [6 empty] | 328.15 |  | 153.44 | table | DP-AC; Langmuir Qmax from Table 2[cite: 22]
679 | 0.505 | 10.2 |  | 8 |  |  | 298.15 |  | 52 | table | KJA/Ti; Langmuir qmax from Table 4[cite: 21]
475 | 0.525 | 11.35 |  | 8 |  |  | 298.15 |  | 159 | table | KJA/S/CaFe; Langmuir qmax from Table 4[cite: 21]
331 | 0.52 | 11.96 |  | 8 |  |  | 298.15 |  | 161 | table | KJA/N/CaFe; Langmuir qmax from Table 4[cite: 21]
370 | 0.582 | 12.2 |  | 8 |  |  | 298.15 |  | 189 | table | SA/N/CaFe; Langmuir qmax from Table 4[cite: 21]
1530.67 | 0.7826 | 6.3 |  |  |  |  | 150 | 7.5 | 1 | 180 | 298.15 |  | 149.9
1530.67 | 0.7826 | 6.3 |  |  |  |  | 200 | 7.5 | 1 | 180 | 298.15 |  | 199.7
1530.67 | 0.7826 | 6.3 |  |  |  |  | 250 | 7.5 | 1 | 180 | 298.15 |  | 248.8
1530.67 | 0.7826 | 6.3 | [6 empty] | 180 | 298.15 |  | 324.7 | table
1530.67 | 0.7826 | 6.3 | [6 empty] | 180 | 308.15 |  | 319.5 | table
1530.67 | 0.7826 | 6.3 | [6 empty] | 180 | 318.15 |  | 313.5 | table
1329 | 1.15 |  |  |  |  | 50 | 7 | 0.8 | 180 | 303.15 |  | 56.67 | table
1329 | 1.15 |  |  |  |  | 100 | 7 | 0.8 | 180 | 303.15 |  | 142.76 | table
1329 | 1.15 |  |  |  |  | 150 | 7 | 0.8 | 180 | 303.15 |  | 194.76 | table
1329 | 1.15 |  |  |  |  | 200 | 7 | 0.8 | 180 | 303.15 |  | 234 | text